## Sheet1
Data from 8x8x8 cm Truth Cube and finite element modeling
Data provided for the 49 beads in the XZ central plane
Uniaxial compression: final displacement is for 14.6 mm (18.25% strain)
2001-09-28
Bead initial location |  |  | Displacement (FEM) |  |  | Displacement (experimental) |  |  | ¦¦ Exp disp - FEM disp ¦¦ | Average difference
X [mm] | Y [mm] | Z [mm] | dX [mm] | dY [mm] | dZ [mm] | dX [mm] | dY [mm] | dZ [mm] | [mm] | [mm]
-29 | 3 | -47 | -3.3 | 0 | 12.9 | -1.25 | 0.7422 | 15.3299 | 3.264625 | 1.951494
-19 | 3 | -47 | -2.3 | 0 | 12.7 | 0 | 0.7149 | 15.2495 | 3.507283
-9 | 3 | -47 | -1.2 | 0 | 12.6 | 0.5748 | 0.4095 | 15.0598 | 3.060755
1 | 3 | -47 | 0 | 0 | 12.6 | 1.25 | 0.4117 | 15.0642 | 2.793614
11 | 3 | -47 | 1.2 | 0 | 12.6 | 3.125 | 0.6116 | 14.8748 | 3.042104
21 | 3 | -47 | 2.3 | 0 | 12.7 | 4.2487 | 0.5567 | 14.8394 | 2.946927
31 | 3 | -47 | 3.3 | 0 | 12.9 | 5 | 0.3711 | 14.8437 | 2.608771
-29 | 3 | -37 | -3.8 | 0 | 10.8 | -3.3096 | 0.5161 | 12.9625 | 2.276677
-19 | 3 | -37 | -2.5 | 0 | 10.7 | -1.8047 | 0.5254 | 13.0875 | 2.541583
-9 | 3 | -37 | -1.3 | 0 | 10.5 | 0 | 0.403 | 13.0203 | 2.864319
1 | 3 | -37 | 0 | 0 | 10.5 | 1.25 | 0.3984 | 12.9536 | 2.782333
11 | 3 | -37 | 1.3 | 0 | 10.5 | 3.75 | 0.3963 | 12.7823 | 3.371713
21 | 3 | -37 | 2.5 | 0 | 10.7 | 5 | 0.3382 | 12.6483 | 3.187515
31 | 3 | -37 | 3.8 | 0 | 10.8 | 5.4367 | 0.342 | 12.8037 | 2.609706
-29 | 3 | -27 | -3.9 | 0 | 8.7 | -3.7499 | 0.403 | 10.4226 | 1.775469
-19 | 3 | -27 | -2.7 | 0 | 8.6 | -1.25 | 0.3664 | 10.695 | 2.574058
-9 | 3 | -27 | -1.3 | 0 | 8.4 | 0 | 0.3711 | 10.3906 | 2.406284
1 | 3 | -27 | 0 | 0 | 8.3 | 1.7949 | 0.1232 | 10.2925 | 2.684567
11 | 3 | -27 | 1.3 | 0 | 8.4 | 2.9924 | 0.3334 | 10.2254 | 2.511465
21 | 3 | -27 | 2.7 | 0 | 8.6 | 5 | 0.349 | 10.2397 | 2.846123
31 | 3 | -27 | 3.9 | 0 | 8.7 | 6.25 | 0.0273 | 10.727 | 3.103542
-29 | 3 | -17 | -4.1 | 0 | 6.6 | -3.9694 | 0.4897 | 7.8832 | 1.379661
-19 | 3 | -17 | -2.7 | 0 | 6.3 | -2.0075 | 0.3409 | 7.9543 | 1.825507
-9 | 3 | -17 | -1.4 | 0 | 6.1 | -1.25 | 0.3448 | 7.7575 | 1.699616
1 | 3 | -17 | 0 | 0 | 6 | 1.25 | 0.1856 | 7.4219 | 1.9023
11 | 3 | -17 | 1.4 | 0 | 6.1 | 2.5 | 0.0319 | 7.4538 | 1.744647
21 | 3 | -17 | 2.7 | 0 | 6.3 | 4.2487 | 0.0276 | 7.6395 | 2.047802
31 | 3 | -17 | 4.1 | 0 | 6.6 | 5.625 | 0.1856 | 8.3497 | 2.328416
-29 | 3 | -7 | -3.9 | 0 | 4.7 | -3.7499 | 0.404 | 5.5353 | 0.939932
-19 | 3 | -7 | -2.7 | 0 | 4.2 | -2.5 | 0.5567 | 5.1953 | 1.157816
-9 | 3 | -7 | -1.3 | 0 | 3.9 | -1.25 | 0.3984 | 5.1606 | 1.323002
1 | 3 | -7 | 0 | 0 | 3.9 | 1.25 | 0.3711 | 4.8243 | 1.598295
11 | 3 | -7 | 1.3 | 0 | 3.9 | 2.5 | 0.1852 | 5.2006 | 1.779286
21 | 3 | -7 | 2.7 | 0 | 4.2 | 4.1732 | 0.3576 | 5.1937 | 1.812632
31 | 3 | -7 | 3.9 | 0 | 4.7 | 6.25 | -0.0267 | 6.0909 | 2.7309
-29 | 3 | 3 | -3.7 | 0 | 2.6 | -3.7499 | 0.1506 | 3.3805 | 0.7964613
-19 | 3 | 3 | -2.1 | 0 | 2 | -2.5 | 0.3109 | 2.6635 | 0.8348
-9 | 3 | 3 | -1 | 0 | 2 | -1.25 | 0.2483 | 2.7181 | 0.7998878
1 | 3 | 3 | 0 | 0 | 1.8 | 0.5566 | 0.2061 | 2.7485 | 1.118898
11 | 3 | 3 | 1 | 0 | 2 | 1.25 | 0.0262 | 2.6331 | 0.681177
21 | 3 | 3 | 2.1 | 0 | 2 | 3.1457 | 0.0458 | 2.9317 | 1.401303
31 | 3 | 3 | 3.7 | 0 | 2.6 | 4.5075 | 0.004 | 3.5141 | 1.219693
-29 | 3 | 13 | -2.1 | 0 | 0.6 | -2.476 | 0.1783 | 1.6467 | 1.126387
-19 | 3 | 13 | -1.3 | 0 | 0.8 | -1.6252 | 0.1881 | 1.2923 | 0.6192705
-9 | 3 | 13 | -0.6 | 0 | 0.6 | -0.6495 | 0.3564 | 1.2394 | 0.7336917
1 | 3 | 13 | 0 | 0 | 0.7 | 0.123 | 0.1925 | 1.0615 | 0.4276301
11 | 3 | 13 | 0.6 | 0 | 0.6 | 0.7178 | 0.1535 | 1.2932 | 0.7196981
21 | 3 | 13 | 1.3 | 0 | 0.8 | 1.7565 | 0.0997 | 1.2014 | 0.6159986
31 | 3 | 13 | 2.1 | 0 | 0.6 | 3.0122 | -0.0448 | 1.7887 | 1.499041

## Sheet2
Bead initial location |  |  | Displacement (FEM) |  |  | Displacement (experimental) |  |  | ¦¦ Exp disp - FEM disp ¦¦
X [mm] | Y [mm] | Z [mm] | dX [mm] | dY [mm] | dZ [mm] | dX [mm] | dY [mm] | dZ [mm] | [mm]
-29 | 3 | -47 | -3.3 | 0 | 12.9 | -1.25 | 0.7422 | 15.3299 | 3.264625
-19 | 3 | -47 | -2.3 | 0 | 12.7 | 0 | 0.7149 | 15.2495 | 3.507283
-9 | 3 | -47 | -1.2 | 0 | 12.6 | 0.5748 | 0.4095 | 15.0598 | 3.060755
1 | 3 | -47 | 0 | 0 | 12.6 | 1.25 | 0.4117 | 15.0642 | 2.793614
11 | 3 | -47 | 1.2 | 0 | 12.6 | 3.125 | 0.6116 | 14.8748 | 3.042104
… | … | … | … | … | … | … | … | … | …
… | … | … | … | … | … | … | … | … | …
-9 | 3 | 13 | -0.6 | 0 | 0.6 | -0.6495 | 0.3564 | 1.2394 | 0.7336917
1 | 3 | 13 | 0 | 0 | 0.7 | 0.123 | 0.1925 | 1.0615 | 0.4276301
11 | 3 | 13 | 0.6 | 0 | 0.6 | 0.7178 | 0.1535 | 1.2932 | 0.7196981
21 | 3 | 13 | 1.3 | 0 | 0.8 | 1.7565 | 0.0997 | 1.2014 | 0.6159986
31 | 3 | 13 | 2.1 | 0 | 0.6 | 3.0122 | -0.0448 | 1.7887 | 1.499041